## D-20140512
OUPIIN ENTERPRISE CO.,LTD
Material Declaration Sheet
Date (日期) | OUPIIN Part No. | Part Description (產品描述) | Part Weight (產品單重) (g) | Item No. (成分編號) | Item Description (零件描述) | Item weight (零件單重) (g) | Constituent % of material | Chemical Substance (化學物名稱) |  | CAS No. | Substance weight (g) (化學物單重) | w/w in component (物質含量) (%) | Remarks (備註)
2013.01.21/P954 | 2242-2*03C00DU | PCB Socket 1.27mm*1.27mm | 0.1068 | 1 | Housing | 0.048 | 44.94% | LCP-017 E130i | Liquid chrystal polymer (LCP) | 147310-94-9 | 0.0336 | 70%
[9 empty] | Glass Fiber | 65997-17-3 | 0.0144 | 30%
|  |  |  | 2 | Terminal | 0.0588 | 55.06% | Phosphor Bronze C5191 | Copper (Cu) | 7440-50-8 | 0.05493684 | 93.43%
[9 empty] | Pot (Sn) | 7440-31-5 | 0.003675 | 6.25%
[9 empty] | Phosphorus (P) | 7723-14-0 | 0.00018816 | 0.32%
[8 empty] | Plating | Gold(Au) | 7440-57-5 | 1.176e-07 | 0.0002%
[9 empty] | Ni (Nickle) | 7440-02-0 | 2.352e-06 | 0.004%
[9 empty] | Tin(Sn) | 7440-31-5 | 3.528e-06 | 0.006%
2013.01.21/P954 | 2242-2*05C00DU | PCB Socket 1.27mm*1.27mm | 0.178 | 1 | Housing | 0.08 | 44.94% | LCP-017 E130i | Liquid chrystal polymer (LCP) | 147310-94-9 | 0.056 | 70%
[9 empty] | Glass Fiber | 65997-17-3 | 0.024 | 30%
|  |  |  | 2 | Terminal | 0.098 | 55.06% | Phosphor Bronze C5191 | Copper (Cu) | 7440-50-8 | 0.0915614 | 93.43%
[9 empty] | Pot (Sn) | 7440-31-5 | 0.006125 | 6.25%
[9 empty] | Phosphorus (P) | 7723-14-0 | 0.0003136 | 0.32%
[8 empty] | Plating | Gold(Au) | 7440-57-5 | 1.96e-07 | 0.0002%
[9 empty] | Ni (Nickle) | 7440-02-0 | 3.92e-06 | 0.004%
[9 empty] | Tin(Sn) | 7440-31-5 | 5.88e-06 | 0.006%
2010.10.15/P954 2014.05.12/U035(IPC) | 2242-2*10C00DU | PCB Socket 1.27mm*1.27mm | 0.356 | 1 | Housing | 0.16 | 44.94% | LCP-017 E130i | Liquid chrystal polymer (LCP) | 147310-94-9 | 0.112 | 70%
[9 empty] | Glass Fiber | 65997-17-3 | 0.048 | 30%
|  |  |  | 2 | Terminal | 0.196 | 55.06% | Phosphor Bronze C5191 | Copper (Cu) | 7440-50-8 | 0.1831228 | 93.43%
[9 empty] | Pot (Sn) | 7440-31-5 | 0.01225 | 6.25%
[9 empty] | Phosphorus (P) | 7723-14-0 | 0.0006272 | 0.32%
[8 empty] | Plating | Gold(Au) | 7440-57-5 | 3.92e-07 | 0.0002%
[9 empty] | Ni (Nickle) | 7440-02-0 | 7.84e-06 | 0.004%
[9 empty] | Tin(Sn) | 7440-31-5 | 1.176e-05 | 0.006%
2013.01.21/P954 | 2242-2*15C00DU | PCB Socket 1.27mm*1.27mm | 0.774 | 1 | Housing | 0.48 | 62.02% | LCP-017 E130i | Liquid chrystal polymer (LCP) | 147310-94-9 | 0.336 | 70%
[9 empty] | Glass Fiber | 65997-17-3 | 0.144 | 30%
|  |  |  | 2 | Terminal | 0.294 | 37.98% | Phosphor Bronze C5191 | Copper (Cu) | 7440-50-8 | 0.2746842 | 93.43%
[9 empty] | Pot (Sn) | 7440-31-5 | 0.018375 | 6.25%
[9 empty] | Phosphorus (P) | 7723-14-0 | 0.0009408 | 0.32%
[8 empty] | Plating | Gold(Au) | 7440-57-5 | 5.88e-07 | 0.0002%
[9 empty] | Ni (Nickle) | 7440-02-0 | 1.176e-05 | 0.004%
[9 empty] | Tin(Sn) | 7440-31-5 | 1.764e-05 | 0.006%
2013.01.21/153 | 2242-2*27C00DU | PCB Socket 1.27mm*1.27mm | 0.9612 | 1 | Housing | 0.432 | 44.94% | LCP-017 E130i | Liquid chrystal polymer (LCP) | 147310-94-9 | 0.3024 | 70%
[9 empty] | Glass Fiber | 65997-17-3 | 0.1296 | 30%
|  |  |  | 2 | Terminal | 0.5292 | 55.06% | Phosphor Bronze C5191 | Copper (Cu) | 7440-50-8 | 0.49443156 | 93.43%
[9 empty] | Pot (Sn) | 7440-31-5 | 0.033075 | 6.25%
[9 empty] | Phosphorus (P) | 7723-14-0 | 0.00169344 | 0.32%
[8 empty] | Plating | Gold(Au) | 7440-57-5 | 1.0584e-06 | 0.0002%
[9 empty] | Ni (Nickle) | 7440-02-0 | 2.1168e-05 | 0.004%
[9 empty] | Tin(Sn) | 7440-31-5 | 3.1752e-05 | 0.006%
Note on E3: 即 1, 2, 3, .. 如似類推
Note on M3: = (化學物單重) / (零件單重) *100% 已設定方程式

## S-20140819
OUPIIN ENTERPRISE CO.,LTD
Material Declaration Sheet
Date (日期) | OUPIIN Part No. | Part Description (產品描述) | Part Weight (產品單重) (g) | Item No. (成分編號) | Item Description (零件描述) | Item weight (零件單重) (g) | Constituent % of material | Chemical Substance (化學物名稱) |  | CAS No. | Substance weight (g) (化學物單重) | w/w in component (物質含量) (%) | Remarks (備註)
2014.08.19/P954 | 2242-2X05C00S1U | PCB Socket 1.27mm*1.27mm | 0.172 | 1 | Housing | 0.08 | 46.51% | LCP-017 E130i | Liquid chrystal polymer (LCP) | 147310-94-9 | 0.056 | 70%
[9 empty] | Glass Fiber | 65997-17-3 | 0.024 | 30%
|  |  |  | 2 | Terminal | 0.092 | 53.49% | Phosphor Bronze C5191 | Copper (Cu) | 7440-50-8 | 0.0859556 | 93.43%
[9 empty] | Pot (Sn) | 7440-31-5 | 0.00575 | 6.25%
[9 empty] | Phosphorus (P) | 7723-14-0 | 0.0002944 | 0.32%
[8 empty] | Plating | Gold(Au) | 7440-57-5 | 3.68e-07 | 0.0004%
[9 empty] | Ni (Nickle) | 7440-02-0 | 3.68e-06 | 0.004%
[9 empty] | Tin(Sn) | 7440-31-5 | 5.52e-06 | 0.006%
Note on E3: 即 1, 2, 3, .. 如似類推
Note on M3: = (化學物單重) / (零件單重) *100% 已設定方程式