## S-20141027
OUPIIN ENTERPRISE CO.,LTD
Material Declaration Sheet
Date (日期) | OUPIIN Part No. | Part Description (產品描述) | Part Weight (產品單重) (g) | Item No. (成分編號) | Item Description (零件描述) | Item weight (零件單重) (g) | Constituent % of material | Chemical Substance (化學物名稱) |  | CAS No. | Substance weight (g) (化學物單重) | w/w in component (物質含量) (%) | Remarks (備註)
2014.06.12 | 2011-1X01TSB | Pin Header 2.54mm | 0.06156 | 1 | Housing | 0.014 | 22.74% | PBT-023 | Polybutylene terephthalat(PBT) | 26062-94-2 | 0.0098 | 70% | 115
[9 empty] | Glass Fiber | 65997-17-3 | 0.0042 | 30%
|  |  |  | 2 | Terminal 11.64mm | 0.04756 | 77.26% | Brass C2600 | Copper (Cu) | 7440-50-8 | 0.033292 | 70%
[9 empty] | Pot (Sn) | 7440-31-5 | 0.014253732 | 29.97%
[9 empty] | Cause (Pb) | 7439-92-1 | 1.4268e-05 | 0.03%
[8 empty] | Plating | Tin(Sn) | 7440-31-5 | 0 | 0.006%
[9 empty] | Nickle (Ni) | 7440-02-0 | 1.9024e-06 | 0.004%
2013.09.30 | 2011-1*02G00S/3.3/7.5B | Pin Header | 0.14506 | 1 | Housing | 0.036 | 24.82% | PBT-023 4830BK | Polybutylene terephthalat(PBT) | 26062-94-2 | 0.0252 | 70% | P726
[9 empty] | Glass Fiber | 65997-17-3 | 0.0108 | 30%
|  |  |  | 2 | Terminal (13.3mm) | 0.10906 | 75.18% | Brass C2600 | Copper (Cu) | 7440-50-8 | 0.076342 | 70%
[9 empty] | Pot (Sn) | 7440-31-5 | 0.032685282 | 29.97%
[9 empty] | Cause (Pb) | 7439-92-1 | 3.2718e-05 | 0.03%
[8 empty] | Plating | Gold (Au) | 7440-57-5 | 2.1812e-07 | 0.0002%
[9 empty] | Nickle (Ni) | 7440-02-0 | 4.3624e-06 | 0.004%
2013.09.30 | 2011-1*02G00S/3.3/7.5B | Pin Header | 0.14506 | 1 | Housing | 0.036 | 24.82% | PBT-023 4830BK | Polybutylene terephthalat(PBT) | 26062-94-2 | 0.0252 | 70% | P726
[9 empty] | Glass Fiber | 65997-17-3 | 0.0108 | 30%
|  |  |  | 2 | Terminal (13.3mm) | 0.10906 | 75.18% | Brass C2600 | Copper (Cu) | 7440-50-8 | 0.076342 | 70%
[9 empty] | Pot (Sn) | 7440-31-5 | 0.032685282 | 29.97%
[9 empty] | Cause (Pb) | 7439-92-1 | 3.2718e-05 | 0.03%
[8 empty] | Plating | Gold (Au) | 7440-57-5 | 2.1812e-07 | 0.0002%
[9 empty] | Nickle (Ni) | 7440-02-0 | 4.3624e-06 | 0.004%
2015.03.17 | 2011-1X03G00SB | Pin Header 2.54mm | 0.18468 | 1 | Housing | 0.042 | 22.74% | PBT-023 | Polybutylene terephthalat(PBT) | 26062-94-2 | 0.0294 | 70% | P954 , U999 , P908 , S020222 , P058B , U999MDS
[9 empty] | Glass Fiber | 65997-17-3 | 0.0126 | 30%
|  |  |  | 2 | Terminal 11.6mm長度 | 0.14268 | 77.26% | Brass C2600 | Copper (Cu) | 7440-50-8 | 0.099876 | 70%
[9 empty] | Pot (Sn) | 7440-31-5 | 0.042761196 | 29.97%
[9 empty] | Cause (Pb) | 7439-92-1 | 4.2804e-05 | 0.03%
[8 empty] | Plating | Gold (Au) | 7440-57-5 | 2.8536e-07 | 0.0002%
[9 empty] | Nickle (Ni) | 7440-02-0 | 5.7072e-06 | 0.004%
2014.08.01 | 2011-1X03TSB | Pin Header 2.54mm | 0.18468 | 1 | Housing | 0.042 | 22.74% | PBT-023 | Polybutylene terephthalat(PBT) | 26062-94-2 | 0.0294 | 70% | 115
[9 empty] | Glass Fiber | 65997-17-3 | 0.0126 | 30%
|  |  |  | 2 | Terminal 11.6mm長度 | 0.14268 | 77.26% | Brass C2600 | Copper (Cu) | 7440-50-8 | 0.099876 | 70%
[9 empty] | Pot (Sn) | 7440-31-5 | 0.042761196 | 29.97%
[9 empty] | Cause (Pb) | 7439-92-1 | 4.2804e-05 | 0.03%
[8 empty] | Plating | Tin(Sn) | 7440-31-5 | 0 | 0.006%
[9 empty] | Nickle (Ni) | 7440-02-0 | 5.7072e-06 | 0.004%
2013.10.21 | 2011-1*05G00SB | Pin Header 2.54mm | 0.3078 | 1 | Housing | 0.07 | 22.74% | PBT-023 | Polybutylene terephthalat(PBT) | 26062-94-2 | 0.049 | 70% | P317
[9 empty] | Glass Fiber | 65997-17-3 | 0.021 | 30%
|  |  |  | 2 | Terminal | 0.2378 | 77.26% | Brass C2600 | Copper (Cu) | 7440-50-8 | 0.16646 | 70%
[9 empty] | Pot (Sn) | 7440-31-5 | 0.07126866 | 29.97%
[9 empty] | Cause (Pb) | 7439-92-1 | 7.134e-05 | 0.03%
[8 empty] | Plating | Gold (Au) | 7440-57-5 | 4.756e-07 | 0.0002%
[9 empty] | Nickle (Ni) | 7440-02-0 | 9.512e-06 | 0.004%
2015.03.17 | 2011-1X08G00SB | Pin Header 2.54mm | 0.49248 | 1 | Housing | 0.112 | 22.74% | PBT-023 | Polybutylene terephthalat(PBT) | 26062-94-2 | 0.0784 | 70% | U999MDS
[9 empty] | Glass Fiber | 65997-17-3 | 0.0336 | 30%
|  |  |  | 2 | Terminal | 0.38048 | 77.26% | Brass C2600 | Copper (Cu) | 7440-50-8 | 0.266336 | 70%
[9 empty] | Pot (Sn) | 7440-31-5 | 0.114029856 | 29.97%
[9 empty] | Cause (Pb) | 7439-92-1 | 0.000114144 | 0.03%
[8 empty] | Plating | Gold (Au) | 7440-57-5 | 7.6096e-07 | 0.0002%
[9 empty] | Nickle (Ni) | 7440-02-0 | 1.52192e-05 | 0.004%
2013.10.21 | 2011-1*10G00SB | Pin Header 2.54mm | 0.6156 | 1 | Housing | 0.14 | 22.74% | PBT-023 | Polybutylene terephthalat(PBT) | 26062-94-2 | 0.098 | 70% | P317
[9 empty] | Glass Fiber | 65997-17-3 | 0.042 | 30%
|  |  |  | 2 | Terminal | 0.4756 | 77.26% | Brass C2600 | Copper (Cu) | 7440-50-8 | 0.33292 | 70%
[9 empty] | Pot (Sn) | 7440-31-5 | 0.14253732 | 29.97%
[9 empty] | Cause (Pb) | 7439-92-1 | 0.00014268 | 0.03%
[8 empty] | Plating | Gold (Au) | 7440-57-5 | 9.512e-07 | 0.0002%
[9 empty] | Nickle (Ni) | 7440-02-0 | 1.9024e-05 | 0.004%
2013.10.21 | 2011-1X10G00S-4.2-4.2B | Pin Header 2.54mm | 0.5869 | 1 | Housing | 0.14 | 23.85% | PBT-023 | Polybutylene terephthalat(PBT) | 26062-94-2 | 0.098 | 70% | U888
[9 empty] | Glass Fiber | 65997-17-3 | 0.042 | 30%
|  |  |  | 2 | Terminal (4.2+4.2+2.5=10.9mm) | 0.4469 | 76.15% | Brass C2600 | Copper (Cu) | 7440-50-8 | 0.31283 | 70%
[9 empty] | Pot (Sn) | 7440-31-5 | 0.13393593 | 29.97%
[9 empty] | Cause (Pb) | 7439-92-1 | 0.00013407 | 0.03%
[8 empty] | Plating | Gold (Au) | 7440-57-5 | 8.938e-07 | 0.0002%
[9 empty] | Nickle (Ni) | 7440-02-0 | 1.7876e-05 | 0.004%
2015.03.27 | 2011-1X30G00SB | Pin Header 2.54mm | 1.8468 | 1 | Housing | 0.42 | 22.74% | PBT-023 PBT-4830 | Polybutylene terephthalat(PBT) | 26062-94-2 | 0.294 | 70% | U999MDS
[9 empty] | Glass Fiber | 65997-17-3 | 0.126 | 30%
|  |  |  | 2 | Terminal | 1.4268 | 77.26% | Brass C2600 | Copper (Cu) | 7440-50-8 | 0.99876 | 70%
[9 empty] | Pot (Sn) | 7440-31-5 | 0.42761196 | 29.97%
[9 empty] | Cause (Pb) | 7439-92-1 | 0.00042804 | 0.03%
[8 empty] | Plating | Gold (Au) | 7440-57-5 | 2.8536e-06 | 0.0002%
[9 empty] | Nickle (Ni) | 7440-02-0 | 5.7072e-05 | 0.004%
2015.03.27 | 2011-1X32G00SB | Pin Header 2.54mm | 1.96992 | 1 | Housing | 0.448 | 22.74% | PBT-023 PBT-4830 | Polybutylene terephthalat(PBT) | 26062-94-2 | 0.3136 | 70% | U999MDS
[9 empty] | Glass Fiber | 65997-17-3 | 0.1344 | 30%
|  |  |  | 2 | Terminal | 1.52192 | 77.26% | Brass C2600 | Copper (Cu) | 7440-50-8 | 1.065344 | 70%
[9 empty] | Pot (Sn) | 7440-31-5 | 0.456119424 | 29.97%
[9 empty] | Cause (Pb) | 7439-92-1 | 0.000456576 | 0.03%
[8 empty] | Plating | Gold (Au) | 7440-57-5 | 3.04384e-06 | 0.0002%
[9 empty] | Nickle (Ni) | 7440-02-0 | 6.08768e-05 | 0.004%
2014.06.23 | 2011-1X36G00S-3-10.5B | Pin Header 2.54mm | 2.8656 | 1 | Housing | 0.504 | 17.59% | PBT-023 PBT-4830 | Polybutylene terephthalat(PBT) | 26062-94-2 | 0.3528 | 70% | U999-IPC
[9 empty] | Glass Fiber | 65997-17-3 | 0.1512 | 30%
|  |  |  | 2 | Terminal | 2.3616 | 82.41% | Brass C2600 | Copper (Cu) | 7440-50-8 | 1.65312 | 70%
[9 empty] | Pot (Sn) | 7440-31-5 | 0.70777152 | 29.97%
[9 empty] | Cause (Pb) | 7439-92-1 | 0.00070848 | 0.03%
[8 empty] | Plating | Gold (Au) | 7440-57-5 | 4.7232e-06 | 0.0002%
[9 empty] | Nickle (Ni) | 7440-02-0 | 9.4464e-05 | 0.004%
2010.07.19 | 2011-1*40G00SB | Pin Header 2.54mm | 3.2 | 1 | Housing | 1.28 | 40% | PBT-023 PBT-4830 | Polybutylene terephthalat(PBT) | 26062-94-2 | 0.896 | 70% | U999
[9 empty] | Glass Fiber | 65997-17-3 | 0.384 | 30%
|  |  |  | 2 | Terminal | 1.92 | 60% | Brass C2600 | Copper (Cu) | 7440-50-8 | 1.344 | 70%
[9 empty] | Pot (Sn) | 7440-31-5 | 0.575424 | 29.97%
[9 empty] | Cause (Pb) | 7439-92-1 | 0.000576 | 0.03%
[8 empty] | Plating | Gold | 7440-57-5 | 7.68e-07 | 4e-05%
Note on E3: 即 1, 2, 3, .. 如似類推
Note on M3: = (化學物單重) / (零件單重) *100% 已設定方程式

## R-20150327
OUPIIN ENTERPRISE CO.,LTD
Material Declaration Sheet
Date (日期) | OUPIIN Part No. | Part Description (產品描述) | Part Weight (產品單重) (g) | Item No. (成分編號) | Item Description (零件描述) | Item weight (零件單重) (g) | Constituent % of material | Chemical Substance (化學物名稱) |  | CAS No. | Substance weight (g) (化學物單重) | w/w in component (物質含量) (%) | Remarks (備註)
2014.06.12 | 2011-1X01TRB | Pin Header 2.54mm | 0.068 | 1 | Housing | 0.014 | 20.59% | PBT-023 | Polybutylene terephthalat(PBT) | 26062-94-2 | 0.0098 | 70% | U999-115
[9 empty] | Glass Fiber | 65997-17-3 | 0.0042 | 30%
|  |  |  | 2 | Terminal 11.64mm | 0.054 | 79.41% | Brass C2600 | Copper (Cu) | 7440-50-8 | 0.0378 | 70%
[9 empty] | Pot (Sn) | 7440-31-5 | 0.0161838 | 29.97%
[9 empty] | Cause (Pb) | 7439-92-1 | 1.62e-05 | 0.03%
[8 empty] | Plating | Tin(Sn) | 7440-31-5 | 0 | 0.006%
[9 empty] | Nickle (Ni) | 7440-02-0 | 2.16e-06 | 0.004%
2015.03.27 | 2011-1X03G00RB | Pin Header 2.54mm | 0.204 | 1 | Housing | 0.042 | 20.59% | PBT-023 | Polybutylene terephthalat(PBT) | 26062-94-2 | #VALUE! | 70% | P954 , 153
[9 empty] | Glass Fiber | 65997-17-3 | 0.0126 | 30%
|  |  |  | 2 | Terminal | 0.162 | 79.41% | Brass C2600 | Copper (Cu) | 7440-50-8 | 0.1134 | 70%
[9 empty] | Pot (Sn) | 7440-31-5 | 0.0485514 | 29.97%
[9 empty] | Cause (Pb) | 7439-92-1 | 4.86e-05 | 0.03%
[8 empty] | Plating | Gold (Au) | 7440-57-5 | 3.24e-07 | 0.0002%
[9 empty] | Nickle (Ni) | 7440-02-0 | 6.48e-06 | 0.004%
2015.03.27 | 2011-1X07G00RB | Pin Header 2.54mm | 0.476 | 1 | Housing | 0.098 | 20.59% | PBT-023 | Polybutylene terephthalat(PBT) | 26062-94-2 | #VALUE! | 70% | 153
[9 empty] | Glass Fiber | 65997-17-3 | 0.0294 | 30%
|  |  |  | 2 | Terminal | 0.378 | 79.41% | Brass C2600 | Copper (Cu) | 7440-50-8 | 0.2646 | 70%
[9 empty] | Pot (Sn) | 7440-31-5 | 0.1132866 | 29.97%
[9 empty] | Cause (Pb) | 7439-92-1 | 0.0001134 | 0.03%
[8 empty] | Plating | Gold (Au) | 7440-57-5 | 7.56e-07 | 0.0002%
[9 empty] | Nickle (Ni) | 7440-02-0 | 1.512e-05 | 0.004%
Note on E3: 即 1, 2, 3, .. 如似類推
Note on M3: = (化學物單重) / (零件單重) *100% 已設定方程式